## Sheet1
DOI | Author(s) | Year | PCE(Max) | PCE(Median) | Area (cm²) | Deposition Technique | Module/Cell | Stack (with Chemical Formula) | What is new?
10.1021/acsami.5c00941 | Yoon-Jeong Choi, Byung Doo Chin, et al. | 2025 |  |  | 0.4 | Inkjet printing |  | Glass/ITO/PbV:PVK/TCTA:TPBi:Ir(mppy)3/mSiTrz/mSiTrz:Liq/Lif/Al | (Non-perovskite paper) Organic LEDs deposition by inkjet printing. They used non-toxic solvents for a new ink formulation. After optimization, they reached decent results
10.1016/j.cplett.2022.140084 | Han Yang, Yong Peng, et al. | 2022 | 18.26 |  | 0.15 | Inkjet printing | Cell | Glass/FTO/SnO2/CsxFA1-xPb(IyBr1-y)3/Spiro-OMeTAD/Au | They dissolved FAI in n-Butanol and IPA, which they deposited via IJP on top of PbI2/CsBr films
10.1002/advs.202416634 | Hengyi Jiang, Zhanhua Wei, et al. | 2025 | 23.3 | 19.27 | 0.04 | Inkjet printing | Cell | Glass/FTO/SnO2/Perovskite/Spiro-OMeTAD/Ag | The measured precisely how much of each precursor salt they used, and categorized the properties of the resulting crystals with respect to the deposition densities (ug/cm2). They used FAPbI3, FAPbBr3,MAPbI3, and MAPbBr3, but don't say what the PCE belongs to.
10.1002/advs.202416634 | Hengyi Jiang, Zhanhua Wei, et al. | 2025 | 16.94 |  | 0.04 | Inkjet printing | Cell | Glass/FTO/SnO2/Perovskite/Spiro-OMeTAD/Ag
10.1002/advs.202416634 | Hengyi Jiang, Zhanhua Wei, et al. | 2025 | 19.27 |  | 0.04 | Inkjet printing | Cell | Glass/FTO/SnO2/Perovskite/Spiro-OMeTAD/Ag
10.1002/advs.202416634 | Hengyi Jiang, Zhanhua Wei, et al. | 2025 | 17.74 |  | 2.02 | Inkjet printing | Cell | Glass/FTO/SnO2/Perovskite/Spiro-OMeTAD/Ag
10.1002/aenm.202400549 | Li Tan, Zhanhua Wei, et al. | 2024 | 22.7 | 23.445 |  | Spin coating | Cell | Glass/FTO/SnO2/Perovskite/Passivation/Spiro-OMeTAD/Ag | They used 2-ADAHCl as a passivation layer and found that 2.5 ug/cm2 of it gives the best results. For perovskites, they deposited a layer of CsPbBr3 and added a combination of FAPbI3, FAPbBr3, MAPbI3, and MAPbBr3, but don't specify the best ratios
10.1002/aenm.202400549 | Li Tan, Zhanhua Wei, et al. | 2024 | 22.52 |  |  | Spin coating | Cell | Glass/FTO/SnO2/Perovskite/Passivation/Spiro-OMeTAD/Ag
10.1002/aenm.202400549 | Li Tan, Zhanhua Wei, et al. | 2024 | 24.57 |  |  | Spin coating | Cell | Glass/FTO/SnO2/Perovskite/Passivation/Spiro-OMeTAD/Ag
10.1002/aenm.202400549 | Li Tan, Zhanhua Wei, et al. | 2024 | 24.19 |  |  | Spin coating | Cell | Glass/FTO/SnO2/Perovskite/Passivation/Spiro-OMeTAD/Ag
10.1002/aenm.202401463 | Nabonswende Aida Nadege Ouedraogo, Kuan Sun, et al. | 2024 | [6 empty] | This is a review paper. They don't seem to show any original work
https://doi.org/10.1016/j.colsurfa.2024.135508 | Mirea et al | 2025 | 14.9 | 11.28 | 0.09 | Spray coating | Cell | FTO/c-TiO2/SnO2 QDs /K0.1FA0.7MA0.2PbI2.8Cl0.2/Spiro-OMeTAD/Au | Different nanometric mesoporous ETL (namely m-TiO2, m-SnO2 and m-SnO2 QDs)has been compared in nip PSC. ETL layers are deposited using spray coating.
https://doi.org/10.1021/acsaem.5c00718 | Caeyers et al | 2025 | 18.63 | 17 | 0.125 | Spray coating | Cell | ITO/NiO/CsFAPbIBr/LiF/C60/BCP/Ag | uniform and compact 1.6 eV CsFAPbIBr PVSK films through ultrasonic spray coating has been achieved. A smooth wet to dry transition is achieved and gas quenching is used for fast neucleation.
https://doi.org/10.3390/mi16060685 | Handor et al | 2025 | 10.12 |  | 0.09 | Spray coating | Cell | FTO/c-TiO2/m-TiO2/ CH3NH3PbI2.6Cl0.4/Spiro-OMeTAD/Au
https://doi.org/10.1007/s10971-025-06782-w | Mujtaba et al | 2025 | 12.91 |  |  | Spray coating | Cell | FTO/TiO2/CsPbIBr2/Spiro-OMeTAD/Au | CsPbIBr2 perovskite has been modified by incorporating 10% CsPbI3 by spray coating. Improved crystallinity and high uniformity along with better device performance has been achieved.
https://doi.org/10.1038/s41598-020-63674-5 | Bishop et al | 2025 | 19.6 | 16.6 | 0.025 | Spray coating | Cell | ITO/np-SnO2/Cs0.05FA0.81MA0.14PbI2.55Br0.45/ spiro-OMeTAD/Au | All the functional layers of the device are coated by ultrasonic spray coating. Spray coating of triple cation perovskite Cs0.05FA0.81MA0.14PbI2.55Br0.45 has been optimized
https://doi.org/10.1038/s41598-020-63674-5 | Bishop et al | 2025 | 16.3 | 10.3 | 0.154 | Spray coating | Cell | ITO/np-SnO2/Cs0.05FA0.81MA0.14PbI2.55Br0.45/ spiro-OMeTAD/Au | All the functional layers of the device are coated by ultrasonic spray coating. Spray coating of triple cation perovskite Cs0.05FA0.81MA0.14PbI2.55Br0.45 has been optimized
https://doi.org/10.35848/1347-4065/adc463 | Ueoka et al | 2025 | 5.63 |  |  | Spray coating | Cell | glass/CNT/PEDOT:PSS/ MAPbI3/C60/Ag | Carbon nanotube electrode has been deposited using spray coating
https://doi.org/10.1021/acsami.5c14396 | Su et al | 2025 | 24.27 |  | 0.09 | Spray coating | Cell | ITO/SnO2/FAPbI3/PEAI/Spiro-OMeTAD/Au | This paper introduces an in situ coordination doping strategy using ASP-Na to control SnO₂ film quality, suppressing aggregation and defects.
https://doi.org/10.1016/j.jechem.2021.09.032 | Yu et al | 2022 | 19.17 | 18.33 | 0.16 | Spray coating | Cell | FTO/ SnO2/Cs0.19FA0.81PbI2.5Br0.5/Spiro-OMeTAD/Au | two step Evap and spray coating of Cs0.19FA0.81PbI2.5Br0.5 perovskite to eliminate coffee ring effect. FAI/Br is spray deposited
https://doi.org/10.1051/epjpv/2022008 | Silvano et al | 2022 | 16.9 | 15.9 | 0.125 | Spray coating | Cell | ITO/NiO/Cs0.18FA0.82Pb(I0.94Br0.06)3/LiF/C60/BCP/Ag | investigation of the ultrasonically spray coated perovskite layers for photovoltaic applications, with particular focus on the quenching-assisted crystallization step. Different quenching techniques are introduced to the process and compared in terms of final layer morphology and cell performance. Gas quenching came out to be best
https://doi.org/10.1021/acsaem.2c02106 | Dong et al | 2022 | 16.34 |  |  | Spray coating | Cell | ITO/PEDOT:PSS/MAPbI3 (spray)/spiro-OMeTAD/Au | This work reports an argon-assisted spray-coating process for fabricating mesoporous MAPbI3 PSCs in ambient air. pinhole-free and uniform perovskite films by optimizing the nucleation and crystallization were obtained
https://doi.org/10.1021/acsami.1c21644 | Lee et al | 2022 | 14.26 |  | 0.12 | Spray coating |  | FTO/c-TiO2/ /CsPbI2Br/MoO2-with-PTAA/CB or Au | All the layers are coated using spray coating. Even the carbon back electrod is deposited using spray coating. 25 cm2 module has been made with pce above 13.88
https://doi.org/10.1021/acsami.1c21644 | Lee et al | 2022 | 13.88 |  | 25 | Spray coating | Module | FTO/c-TiO2/ /CsPbI2Br/MoO2-with-PTAA/CB or Au | All the layers are coated using spray coating. Even the carbon back electrod is deposited using spray coating. 25 cm2 module has been made with pce above 13.88
https://doi.org/10.1007/s11664-022-09459-0 | Su et al | 2022 | 10.77 |  | 10.8 | Spray coating | Module | FTO/ SnO2/MAFAPbIBr/Spiro-OMeTAD/Au | Here, a film deposition method of spray coating and a film processing strategy of vacuum flash were used to deposit perovskite films and carrier transport layers, which was devoted to the fabrication of fully spray-coated PSCs. Module with area over 10 cm.
https://doi.org/10.1007/s11664-022-09459-0 | Su et al | 2022 | 12.81 |  | 0.06 | Spray coating | Cell | FTO/ SnO2/MAFAPbIBr/Spiro-OMeTAD/Au | Here, a film deposition method of spray coating and a film processing strategy of vacuum flash were used to deposit perovskite films and carrier transport layers, which was devoted to the fabrication of fully spray-coated PSCs.
https://doi.org/10.1002/advs.202104848 | Cassella et al | 2022 | 20.8 | 16.9 | 0.025 | Spray coating | Cell | ITO/MeO-2PACz/MAPbI3/C60/bcp/Ag | They develop the ultrasonic spray coating method for deposition of Meo "PACz SAM and obtained PCE siilar to that of spin coated sam based devices
https://doi.org/10.1021/acsaem.3c00491 | Silvano et al | 2023 | 14.8 |  | 0.125 | Spray coating | Cell | ITO/NiOx/ Cs0.18FA0.82Pb(I0.94Br0.06)3/LiF/C60/BCP/Cu | This study proposes a design of experiments (DoE) approach to analyze and optimize the fabrication of perovskite thin films by ultrasonic spray coating. The investigation of deposition parameters one factor at a time (OFAT) and the more in-depth full factorial analysis of three key input variables allowed the assessment of the impact level of each factor on the quality and performance of the obtained films of the fabricated photovoltaic devices
https://doi.org/10.1016/j.mtener.2023.101453 | Wu et al | 2023 | 20.1 |  | 0.16 | Spray coating | Cell | FTO¦NiOX¦Cs0.05FA0.79MA0.16Pb1.03Br0.51I2.49¦PCBM:BCP¦Ag | the inferior contact and the redox reaction at the NiOX¦perovskite buried interface limit the performance of the devices. Herein, a series of ionic liquids were selected to modulate this interface as well as the perovskite film morphology. The results show that 1-butyl-3-methylimidazole tetrafluoroborate (BMIMBF4) exhibits a strong interfacial coupling effect between NiOX and perovskite, which facilitates the perovskite crystallization and charge transfer at the interface
https://doi.org/10.1007/s10854-022-09690-9 | Zheng et al | 2022 | 16.7 |  | 0.9 | Spray coating | Cell | ITO/SnO2/FA0.83Cs0.17PbI3/PCBM/Ag | revealed the relationship between the hysteresis effect of PSCs and the deposition type of ETL films. There is reduced trap density and enhanced transportation of electrons, resulting in negligible hysteresis of PSC devices, when a spray coating deposition method is used
https://doi.org/10.1021/acsami.2c05085 | Thornber et al | 2022 | 12.5 |  |  | Spray coating | Cell | ITO/nanoparticle (np)-SnO2/Cs0.17FA0.83PbI3−xClx/spiroOMeTAD/Au | explore the use of ultrasonic spray coating to fabricate perovskite solar cells (PSCs) over rigid, nonplanar surfaces without problems caused by solution dewetting and subsequent “run-off”. Encouragingly, we find that PSCs can be spray-coated using our processes onto glass substrates held at angles of inclination up to 45° away from the horizontal, with such devices having comparable power conversion efficiencies (up to 18.3%) to those spray-cast onto horizontal substrates. Having established that our process can be used to create PSCs on surfaces that are not horizontal, we fabricate devices over a convex glass substrate, with devices having a maximum power conversion efficiency of 12.5%. To our best knowledge, this study represents the first demonstration of a rigid, curved perovskite solar cel
https://doi.org/10.1021/acsaem.3c02726 | Zhao et al | 2024 | 20.3 |  | 0.089 | Spray coating | Cell | ITO/NiOx/MeO 2PACz/MAPbI3/PCBM/BCP/Ag | High-quality MAPbI3 perovskite thin films were achieved conveniently utilizing the ultrasonic spray-coating method without an antisolvent process. Meanwhile, the effect of self-assembled monolayers (SAMs), including 2PACz, MeO-2PACz, and Me-4PACz, on the morphology, crystallization, and optoelectronic properties
https://doi.org/10.1021/acsaem.3c02726 | Zhao et al | 2024 | 18.83 |  | 100 | Spray coating | Module | ITO/NiOx/MeO 2PACz/MAPbI3/PCBM/BCP/Ag | High-quality MAPbI3 perovskite thin films were achieved conveniently utilizing the ultrasonic spray-coating method without an antisolvent process. Meanwhile, the effect of self-assembled monolayers (SAMs), including 2PACz, MeO-2PACz, and Me-4PACz, on the morphology, crystallization, and optoelectronic properties. uniform deposition over an area of 10 cm x 10 cm
https://doi.org/10.1016/j.matchemphys.2023.128086 | Behrouznejad | 2023 | 20.8 | 19.6 | 0.025 | Spray coating | Cell | /ITO/SnOx/Cs0.05FA0.81MA0.14PbI2.55Br0.45/spiro OMeTAD/Au | In this project, the SnOx layer is deposited by the reactive electron beam evaporation method (re-SnOx) as an electron transport layer for the spray-coated Cs0.05FA0.81MA0.14PbI2.55Br0.45 layer. Results show that spray-coated perovskite (PSK) layers are significantly more uniform on re-SnOx layers compared to the spin-coated commercial nanoparticles of SnOx (np-SnOx) due to their excellent surface coverage and purity. The best efficiency of 20.8% is obtained for reSnOx/spray-coated PSK. Surface passivation of spray-coated PSK with phenethylammonium iodide improves all photovoltaic properties, increases efficiency from an average of 17.9%–19.6%, and reduces the hysteresis index from an average of 0.3 to 0.09
https://doi.org/10.1016/j.orgel.2022.106440 | Liu et at | 2022 | 10.5 |  | 0.1 | Spray coating | Cell | ITO/PEDOT:PSS/(BA)2(MA)3Pb4I13/PCBM/BCP/Ag | in this work a 2D PSCs, including long-term stability and excellent electrical properties has been deposited using ultrasonic spray-coating. Layer by layer deposition gives better film quality and controllable film growth.
https://doi.org/10.1007/s40684-022-00485-1 | Park et al | 2022 | 18.24 | 17.47 | 0.078 | Spray coating | Cell | PEN/ITO/PTAA/(CsPbI3)0.02(FA0.8MA0.2Pb(I2.8Br0.2))0.98/(C60)/(BCP)/Cu | they came up with a Film-GrowthMegasonic-Spray-Coating (FGMSC) method that continuously grows uniform perovskite film on large-area flexible substrates by using fine perovskite precursor droplets ( <10 μm). The film growth mechanisms of a perovskite layer (e.g. film coverage, roughness, and crystal grain size) according to the precursor droplet supply rate and the multiple spray was thoroughly investigated for manufacturing flexible perovskite solar mini-module. In complete automation that utilizes the two-dimensional transportation system, the FGMSC system has successfully fabricated a defect-free uniform perovskite layer on large-area flexible substrates with high reproducibility and flexibility by controlling perovskite film growth. The scalability of this system is proved through fabrication of a flexible perovskite solar mini-module with PCE of 16.10% from an active area of 35.1 cm2
https://doi.org/10.1007/s40684-022-00485-1 | Park et al | 2022 | 16.1 |  | 35.1 | Spray coating | Module | PEN/ITO/PTAA/(CsPbI3)0.02(FA0.8MA0.2Pb(I2.8Br0.2))0.98/(C60)/(BCP)/Cu | they came up with a Film-GrowthMegasonic-Spray-Coating (FGMSC) method that continuously grows uniform perovskite film on large-area flexible substrates by using fine perovskite precursor droplets ( <10 μm). The film growth mechanisms of a perovskite layer (e.g. film coverage, roughness, and crystal grain size) according to the precursor droplet supply rate and the multiple spray was thoroughly investigated for manufacturing flexible perovskite solar mini-module. In complete automation that utilizes the two-dimensional transportation system, the FGMSC system has successfully fabricated a defect-free uniform perovskite layer on large-area flexible substrates with high reproducibility and flexibility by controlling perovskite film growth. The scalability of this system is proved through fabrication of a flexible perovskite solar mini-module with PCE of 16.10% from an active area of 35.1 cm3
https://doi.org/10.1016/j.jechem.2022.08.045 | Nie et al | 2022 | 21.73 |  | 36 | Spray coating | Module | FTO/ZTO/FACsPbI3/Spiro-OMeTAD/Au | In this study, a high-performance Zn/Ti hybrid oxide ETL was developed using the one-step, low-cost and scalable spraycoating strategy. The in-situ sulfuring of the ETL was successfully realized by incorporating the sulfur-containing organic additive. Characterization indicated that the sulfured ETL can manipulate the growth dynamic of the post perovskite film through the novel S-Pb2+ coordination, resulting in significantly improved film uniformity and crystallinity in addition to having excellent optoelectronic properties with well-matched band structure
https://doi.org/10.1016/j.jechem.2022.08.045 | Nie et al | 2022 | 17.5 |  | 100 | Spray coating | Module | FTO/ZTO/FACsPbI3/Spiro-OMeTAD/Au | In this study, a high-performance Zn/Ti hybrid oxide ETL was developed using the one-step, low-cost and scalable spraycoating strategy. The in-situ sulfuring of the ETL was successfully realized by incorporating the sulfur-containing organic additive. Characterization indicated that the sulfured ETL can manipulate the growth dynamic of the post perovskite film through the novel S-Pb2+ coordination, resulting in significantly improved film uniformity and crystallinity in addition to having excellent optoelectronic properties with well-matched band structure
https://doi.org/10.1021/acsaem.1c03485 | Chen et al | 2022 | 17.18 | 16.88 | 0.09 | Spray coating | Cell | ITO/NiOx/MAPbI3/ C60/BCP/Ag | This study investigated the combined cooperation of methylammonium acetate (MAAc) additive doping in a perovskite precursor solution and a mixed nonfullerene small-molecule semiconductor additive (DCDTT) in chlorobenzene for an antisolvent spraying treatment for the preparation of an ultrasonic spray-coated perovskite film. This spray-coating method forms densely arranged crystals and passivates the defect states located around the surface grain boundaries through additive engineering. The additives form an MAAc-based intermediate and DCDTT coordination interaction with Pb2+, increasing the film quality of the methylammonium lead iodide (MAPbI3) perovskite. It was found that the addition of MAAc together with the antisolvent DCDTT treatment contributed to the enhanced crystallinity and reduced grain boundaries and trap states in perovskite films
https://doi.org/10.1016/j.solener.2024.112738 | Silvano et al | 2024 | 16.2 |  | 0.13 | Spray coating | Cell | ITO/NiOx/Me-4PACz/ Cs0.18FA0.82Pb(I0.94Br0.06)3/LiF/C60/BCP/ITO/Ag | In this work they fabricated CIGS/Perovskite Tandem solar cells utilizing utrasonic spray coated SAM and wide band gap perovskite (1.6 eV).
https://doi.org/10.1016/j.solener.2024.112738 | Silvano et al | 2024 | 20.2 |  | 0.45 | Spray coating | Cell | Mo/Cu(In,Ga)Sse/CdS/ZnO/ITO/NiOx/Me-4PACz/ Cs0.18FA0.82Pb(I0.94Br0.06)3/LiF/C60/BCP/ITO/Ag | In this work they fabricated CIGS/Perovskite Tandem solar cells utilizing utrasonic spray coated SAM and wide band gap perovskite (1.6 eV).
https://doi.org/10.1002/solr.202300814 | Cassella et al | 2024 | 21 | 17.9 | 0.023 | Spray coating | Cell | ITO/SnO2/Cs0.15FA0.85PbI2.85Cl0.15/Spiro-OMeTAD/Au | In this work, iso-butylammonium bromide (i-BABr) is spray-coated onto a Cs0.15FA0.85PbI2.85Cl0.15 perovskite surface which is deposited using gas-assisted ultrasonic spray coating. It is found that i-BABr treatments result in the formation of a quasi-2D perovskite layer. The spraycoated surface treatment results in an impressive 80 mV improvement in the median open-circuit voltage with respect to untreated devices
https://doi.org/10.1002/solr.202300065 | Kumar et al | 2023 | 22.08 |  | 0.09 | Spray coating | Cell | ITO/M13 SnO2/FAPbI3/spiro-MeOTAD/ Ag | the combined use of spray deposition and genetically engineered M13 bacteriophages for the deposition of M13-SnO2 biohybrid ETL over large-area (62.5 cm2 ) substrates is demonstrated. The spray-deposited M13-SnO2 ETLs exhibit mesoporous morphologies with >85% transmittance in UV–vis region. Through the use of M13-SnO2 ETL, the sequential-deposited PSCs achieve a maximum PCE of ~22.1%
https://doi.org/10.1002/smtd.202300237 | Tyagi et al | 2024 | 20.5 |  | 0.09 | Spray coating | Cell | ITO/SnO2/FAPbI3/Spiro-OMeTAD/Au | Herein, large-area perovskite film fabrication is explored using a spray-assisted sequential deposition technique. How propylene carbonate (PC) solvent additive affects the transformation of lead halide (PbI2) into perovskite at room temperature is investigated. The result shows that PC-modified perovskite films exhibit a uniform, pinhole-free morphology with oriented grains compared with pristine perovskite films. The PC-modified perovskite film also has a prolonged fluorescence lifetime that indicates lower carrier recombination. The champion PSC devices based on PC-modified perovskite film realize a power conversion efficiency (PCE) of 20.5%
https://doi.org/10.1002/smtd.202300237 | Tyagi et al | 2024 | 15.8 |  | 13 | Spray coating | Module | ITO/SnO2/FAPbI3/Spiro-OMeTAD/Au | Herein, large-area perovskite film fabrication is explored using a spray-assisted sequential deposition technique. How propylene carbonate (PC) solvent additive affects the transformation of lead halide (PbI2) into perovskite at room temperature is investigated. The result shows that PC-modified perovskite films exhibit a uniform, pinhole-free morphology with oriented grains compared with pristine perovskite films. The PC-modified perovskite film also has a prolonged fluorescence lifetime that indicates lower carrier recombination. The champion PSC devices based on PC-modified perovskite film realize a power conversion efficiency (PCE) of 20.5%
https://doi.org/10.1088/1674-4926/43/9/092201 | Gao et al | 2022 | 19.5 | 17.6 |  | Spray coating |  | ITO/SnO2 /(FAPbI3)x(MAPbBr3)1–x/Spiro-OMeTAD/Ag | employed (4-methoxyphenyl) potassium trifluoroborate (C7H7BF3KO) with and K+ functional groups to passivate spraycoated (FAPbI3 )x (MAPbBr3 )1–x perovskite and eliminate hysteresis. It is shown that the F of can form hydrogen bonds with the H atom in the amino group of MA+/FA+ ions of perovskite, thus reducing the generation of MA+/FA+ vacancies and improving device efficiency. Meanwhile, K+ and reduced MA+/FA+ vacancies can inhibit ion migration, thereby eliminating hysteresis. With the aid of C7H7BF3KO, we obtained hysteresis-free PSCs with the maximum efficiency of 19.5% by spray-coating in air
DOI: 10.1002/adfm.202301920 | Tan et al. | 2023 | 20.14 |  |  | Blade coating | Cell | ITO/SnO2/FA0.6MA0.4PbI3/P3HT/m-NiOx/C | organic/inorganic double planar HTL is constructed based on polythiophene (P3HT) and nickel oxide (NiOx) nanoparticles
DOI: 10.1002/adfm.202314349 | Ke et al | 2024 | 18.71 |  | 1.02 | Blade coating | Cell | ITO/Meo-2PACz/FA0.8Cs0.2Pb(I0.6Br0.4)3/C60/Cu. | mixed-cation post treatments, to relieve strain in perovskite, resulting in homogeneously crystallized films.
Blade coating
DOI: 10.1002/adfm.202418915 | Tan et al. | 2025 | 23.3 |  | 0.04 | Blade coating | Cell | ITO/SnO2/FA0.6MA0.4PbI3/P3HT/NiOx/carbon. | Semi-sealed gas quenching (SSGQ) strategy introduced for high quality perovskite film
Blade coating
DOI: 10.1002/adfm.202510444 | Zhang etal. | 2025 | 20.19 |  | 1 | Blade coating | Cell | ITO/2PACz/Cs0.22FA0.78Pb(I0.85Br0.15)3 /Passivation/PCBM/BCP/Ag. | 3 multifunctional organic molecules (PTU, BTU, PTTU) blade coated on WBG perovskite
DOI: 10.1002/aenm.202303858 | Saidamonov et al | 2024 | 22.7 |  | 0.049 | Blade coating | Cell | Glass/ITO/SnO2/FAPbI3/Spiro-OMeTAD/Au | Trace amount of cadmium (in the form of CdI2) to FAPbI3 is reported and found that it enhances the stability of the perovskite’s black 𝜶-phase
DOI: 10.1002/adma.202414790 | Ke etal. | 2025 | 27.11 |  | 0.07 | Blade coating | Cell | ITO/Meo-2PACz/FA0.8Cs0.2Pb(I0.6Br0.4)3 (WBG)/C60/LD/Au 1nm/PEDOT:PSS/NBG Perovskite/C60/BCP/Cu. | Glycine amide hydrochloride to regulate pre-nucleation clustering
DOI: 10.1002/adma.202412059 | Chen etal. | 2024 | 22 |  | 30.03 | Blade coating | Module | glass/ITO/HTL /MA0.7 FA0.3PbI3/C60 /bathocuproine (BCP)/Cu. | Novel HTL developed, compared with 4 PACz
https://doi.org/10.1021/acsaem.3c01495 | Shen etal | 2023 | 20.11 |  | 0.052 | Blade coating | Cell | ITO/PTAA /MAPbI3/ PCBM/ BCP/Ag structure | Combined ionic liquid MAAc with the highly volatile 2-Me solvent to control perovskite crystallinity
https://doi.org/10.1021/acsami.5c04111 | Zhang etal. | 2025 | 23 |  |  | Blade coating | Cell | ITO/(4-(7H-dibenzo[c,g]-arbazole-7-yl)butyl)phosphonic acid (4PADCB)/FA0.83Cs0.17PbI3 perovskite/PEAI/[6,6]-phenyl-C61-butyricacid methyl ester (PCBM)/bathocuproine (BCP)/Ag | Blade coated passivation using PEAI with dibutyl alcohol (TBA) introduced in IPA to reduce IPA induced corrosion on perovskite layer.
https://doi.org/10.1007/s40820-025-01838-6 | Hao etal | 2025 | 23 |  | 0.093 | Blade coating | Cell | ITO/4PADCB /Al2O3 /PEAI/FA0.8Cs0.2Pb(I0.75Br0.25)3/PEAI + EDAI2/C60/SnO2/Ag | MA free WBG ink developed and improved with RbI for making ambient blade coated PSC
https://doi.org/10.1007/s40820-025-01838-6 | Hao etal | 2025 | 20.2 |  | 10.5 | Blade coating | Cell | ITO/4PADCB /Al2O3 /PEAI/FA0.8Cs0.2Pb(I0.75Br0.25)3/PEAI + EDAI2/C60/SnO2/Ag | MA free WBG ink developed and improved with RbI for making ambient blade coated PSC
DOI: 10.1002/solr.202200739 | Matteocci etal. | 2023 | 5.8 |  | 0.4 | Blade coating | Cell | ITO/SnO2/FaPbBr3/PTAA/ITO | Fully blade coated air processed semi-transparent cells fabricated, deposition on 300 cm2 substrates
DOI: 10.1002/solr.202200900 | Wang etal | 2023 | 20.7 |  | 0.1 | Blade coating | Cell | FTO/NiOx/Cs0.05(FA0.98MA0.02)0.95Pb(I0.98Br0.02)3/C60/BCP/Cu | vacuum-assisted approach , phenethylammonium iodide passivation effect at the top and bottom , ambient device fabrication
DOI: 10.1002/adma.202309869 | Yan etal. | 2024 | 24.04 |  | 0.048 | Blade coating | Cell | ITO/PTAA/ MA0.7FA0.3PbI3/PCBM/BCP/Ag | novel modifier N,N-diphenylguanidine monohydrobromide (DPGABr), surface reconstruction facilitates electron transfer
DOI: 10.1002/adma.202506291 | Kong et al | 2025 | 19.8 |  | 52 | Blade coating | Module | ITO/NiOx/Meo-2PACz/FA0.8MA0.2PbI3/PCBM/BCP/Ag. | 5-hydroperoxy-1-methyl-2-pyrrolidinone (HMP) is introduced as an additive. Mini modules with ambient air fabrication possible
DOI: 10.1002/adma.202506291 | Kong et al | 2025 | 25.8 |  | 0.09 | Blade coating | Cell | ITO/NiOx/Meo-2PACz/FA0.8MA0.2PbI3/PCBM/BCP/Ag. | 5-hydroperoxy-1-methyl-2-pyrrolidinone (HMP) is introduced as an additive. Mini modules with ambient air fabrication possible
DOI: 10.1002/aenm.202502639 | Shi etal. | 2025 | 20.16 |  | 63.09 | Blade coating | Module | FTO/NiOx/SAMs/FA0.85Cs0.15PbI2.9Br0.1/Piperazinium diiodide (PI)/C60/BCP/Cu | co-adsorption strategy utilizing 3-amino-1-propanesulfonic acid (3NS) is proposed as a blade-coating-compatible strategy for large area SAM blade coating
https://doi.org/10.1038/s41566-025-01703-3 | Jen et al | 2025 | 24.14 |  | 11 | Blade coating | Module | (ITO)/self-assembled monolayer (SAM)/FA0.95Cs0.05PbI3/piperazinium iodide/C60/bathocuproine (BCP)/Ag | temperature-controlled vacuum quenching (T-VAQ) nucleation approach
https://doi.org/10.1016/j.joule.2024.06.008 | Meng etal | 2024 | 25.31 |  | 0.09 | Blade coating | Cell | FTO/SnO2/KCl/FAPbI3/phenyltrimethylammoniumbromide(PTABr)/ spiro-OMeTAD)/Au
https://doi.org/10.1016/j.joule.2024.06.008 | Meng etal | 2024 | 23 |  | 12.4 | Blade coating | Module | FTO/SnO2/KCl/FAPbI3/phenyltrimethylammoniumbromide(PTABr)/ spiro-OMeTAD)/Au | meniscus-modulated blade coating method is developed to upscale perovskite films by controlling direction and flow rate of air-knife
10.1119/5.0169090 | M. Foster， et al | 2024 |  |  |  | Spin coating |  |  | Basic knowledge related to spin-coating
10.1039/c8cs00656c | Minsu Jung, et al | 2019 |  |  |  | Spin coating |  |  | Information about LaMer diagram
10.1126/science.add7331 | G. Li, et al | 2023 | 24.6 |  | 0.18 | Spin coating |  | ITO/MeO-2PACz/Cs0.05(FA0.98MA0.02)0.95Pb(I0.98Br0.02)3/PCBM/BCP/Ag | The ordered dipolar structure enhance the device stability
10.1038/s41586-023-06208-z | P. Shi, et al | 2023 | 25.4 | 0.25 | 0.06 | Spin coating | Cell | FTO/c-TiO2/c-SnO2/Cs0.05MA0.05FA0.9PbI3/spiro-OMeTAD/Au | in situ monitoring of the perovskite crystallization process
10.1038/nnano.2014.181 | J.-H. Im, et al | 2014 | 17.01 | 0.164 | 0.18 | Spin coating |  | FTO/TiO2/MAPbI3/spiro-OMeTAD/Au | two-step spin-coating procedure
10.1038/s41563-018-0115-4 | F. Sahli, et al | 2018 | 25.2 |  | 1.42 | Evaporation |  | Ag/ITO/c-Si/ITO/Spiro-TTB/CsxFA1−xPb(I,Br)3/LiF/C60/SnO2/IZO/MgF2/Ag | a hybrid two-step deposition method combining sequential co-evaporation and spin-coating
10.1126/science.adx1745 | O. Er-raji, et al | 2025 | 33.1 |  | 1 | Evaporation |  | Ag/ITO/c-Si/ITO/Me-4PACz/Cs0.13FA0.87Pb(I0.74Br0.26)4/PDAI/C60/SnO2/IZO/MgF2/Ag | work function engineering strategies extends beyond the interface to the bulk of the perovskite absorber
10.1038/s41467-021-22049-8 | A. D. Taylor, et al | 2021 | 21 | 0.18 | 0.045 | Spin coating |  | ITO/PTAA/PFN-Br/Cs0.05(MA0.17FA0.83)0.95Pb(I0.9Br0.1)3/PCBM/BCP/Ag | The influence of anti-solvent on the quality of perovskite layer
10.1039/D4EE01432D | J. Zhang, et al | 2023 | 23.1 | 0.225 | 0.063 | Spin coating |  | ITO/SnO2/FAxCs1-xPbI3/Spiro-OMeTAD/Au | automated device acceleration platform
10.1002/solr.202100386 | Y. Yu, et al | 2021 |  |  |  | Spin coating |  |  | review of gas queching
10.1126/science.adf0194 | Q. Jiang, et al | 2022 | 27.1 |  | 0.059 | Spin coating |  | ITO/SAM/1.75-eV perovskite/LiF/C60/ SnOx/Au/PEDOT:PSS/1.25-eV perovskite/C60/BCP/Ag | Gas queching for wide-bandgap perovskite
10.1002/aenm.202203468 | E. J. Cassella, et al | 2023 | 18 |  | 0.025 | Spin coating |  | ITO/MeO-2PACz/MAPbI3/C60/BCP/Ag | solvent engineering for annealing-free perovskite films
10.1021/acsenergylett.5c02366 | F. Harata, et al | 2025 | 12.1 | 0.111 | 0.0985 | Spin coating | Cell | ITO/MeO-2PACz/EDA0.01FA0.98SnI3/C60/BCP/Ag | Substrate-Independent and Antisolvent-Free Fabrication Method for Tin Perovskite Films
10.1126/science.aaf8060 | X. Li, et al | 2016 | 20.61 | 0.1958 | 1 | Spin coating |  | FTO/TiO2/FA0.81MA0.15PbI2.51Br0.45/spiro-OMeTAD/Au | vacuum flash–assisted solution process
10.1039/d2ee00288d | Shuaifeng Hu，et al | 2022 | 23.6 |  | 0.16 | Spin coating | Cell | ITO/PEDOT:PSS/Cs0.1FA0.6MA0.3Sn0.5Pb0.5I3/C60/BCP/Ag | Carrier extraction in mixed tin–lead perovskite solar cells is improved by modifying the top and bottom perovskite surfaces with ethylenediammonium diiodide and glycine hydrochloride, respectively
10.1038/s41565-025-01905-4 | Dongxu He, et al | 2025 | 17.13 |  | 0.0576 | Spin coating | Cell | ITO/PEDOT:PSS/(CsI)x/100(PEA0.15FA0.85SnI2.85Br0.15)1–x/100/ICBA/BCP/Ag | Introduce small inorganic caesium cations to partially replace bulky organic cations in the electrical double layers of 2D THP colloids, reducing the colloid size to lower their aggregation barrier. The reduced electrostatic repulsion promotes the coagulation of 2D and 3D THP colloids in the precursor solution, synchronizing their nucleation kinetics for the growth of 2D/3D heterostructured THP thin films with a homogeneous microstructure and markedly reduced trap states.
10.1126/science.adm94 | Hao Chen, et al | 2024 | 26.15 |  | 0.05 | Spin coating | Cell | FTO/2PAcz:Me-4PACz (1:2)/Cs0.05MA0.1FA0.85PbI3/C60/SnOx/Ag | Identified ligands that bind two neighboring lead(II) ion (Pb2+) defect sites in a planar ligand orientation on the perovskite.
10.1038/s41565-025-01899-z | Shiqiang Fu, et al | 2025 | 20.35 |  | 0.0948 | Spin coating | Cell | ITO/NiO/Me-4PACz/FA0.8Cs0.2Pb(I0.6Br0.4)3/C60/BCP/Cu | A specialized crystal-modifying agent, piracetam, tailored for wide-bandgap perovskites, featuring amide and pyrrolidone moieties, initially modulates perovskite nucleation, resulting in large-sized grains, preferred (110) orientation, enhanced crystallinity and uniform optoelectronic properties.
10.1126/science.abd4016 | Amran Al-Ashouri, et al | 2020 | 29.15 |  | 1.064 | Spin coating | Cell | Ag/AZO/a-Si(p)/a-Si(i)/c-Si (n)/a-Si(i)/SnO2/ITO/Me-4PACZ/ 1.68 eV pero/LiF/C60/SnO2/Indium Zinc Oxide (IZO)/Ag/LiF | Introduced a self-assembled, methyl-substituted carbazole monolayer as the hole-selective layer in the perovskite cell. The accelerated hole extraction was linked to a low ideality factor of 1.26 and single-junction fill factors of up to 84%, while enabling a tandem open-circuit voltage of as high as 1.92 volts
10.1038/s41563-025-02367-8 | Fuzong Xu, et al | 2025 | 28.7 |  | 1 | Spin coating | Cell | Ag/IZRO/a-Si(p)/a-Si(i)/c-Si/a-Si(i)/a-Si(n)/MeO-2PACZ/IZO/Cs0.05Rb0.05FA0.9PbI3/C60/SnO2/Indium Zinc Oxide (IZO)/2PACZ/NiOx/Cs0.4FA0.7PbBr1.8I1.2/C60/SnO2/Indium Zinc Oxide (IZO)/Ag/MgF2 | The ~1.50-eV formamidinium lead triiodide (FAPbI3)-based middle layer degrades during subsequent fabrication steps, and the ~2.0-eV bromide-rich top layer suffers from light-induced phase segregation. Here we address these challenges by introducing ammonium propionic acid to enhance the phase stability in both perovskite layers.
10.1038/s41586-024-08546-y | Shuaifeng Hu,et al | 2025 | 28.4 |  | 1 | Spin coating | Cell | FTO/SAM/Cs0.15FA0.85Pb(I0.33 Br0.67)3/PCBM/SnOX/IZO/NiOx/SAM/Cs0.1FA0.9Pb(I0.85Br0.15)3/C60/SnOX/IZO/PEDOT:PSS/Cs0.1FA0.6MA0.3Sn0.5Pb0.5I3/C60/SnOX/Ag | Materials that combine amino acid salts, considerably improve the semiconducting quality and homogeneity of perovskite films, surpassing the effect of the individual functional groups when introduced as part of separate molecules
10.1038/s41563-024-02073-x | Zhou Liu, et al | 2025 | 29.1 |  | 0.049 | Spin coating | Cell | ITO/NiO/2PACZ+MEO-2PACZ/FA0.8Cs0.2Pb(I0.6Br0.4)3/Passivation/C60/SnO2/Au/Poly(3,4-ethylenedioxythiophene)- poly(styrenesulfonate)/FA0.7MA0.3Pb0.5Sn0.5I3/C60/BCP/Cu | Introducing PEAI into the anti-solvent as a solution-process additive (SPA), two-dimensional perovskite as an intermediate phase on the film surface promotes heterogeneous nucleation along the (100) three-dimensional perovskite facets during crystallization
10.1038/s41560-025-01760-6 | Zhiqin Ying, et al | 2025 | 24.6 |  | 1.09 | Spin coating | Cell | Mo/CIGS/CdS/i-ZnO/ZnO:Al/Me-4PACz/Cs0.17FA0.83(PbI0.4Br0.6)3/C60/ALD-SnOX/IZO/MgFX | A pre-mixed seed layer further improves perovskite wettability, crystallinity and adhesion. These advancements enable the fabrication of a 1.09-cm2 flexible monolithic perovskite/CIGS tandem with a stabilized efficiency of 24.6% (certified 23.8%), comparable to the best-performing rigid perovskite/CIGS tandems and representing one of the highest efficiencies among flexible thin-film solar cells
10.1038/s41566-025-01618-z | Liuwen Tian, et al | 2025 | 30.13 |  | 0.107 | Spin coating | Cell | Mo/CIGS/CdS/i-ZnO/AZO+IZO/SnO2/LiF/C60/Pero/NiO/Me-4PACz/ITO | Develop a divalent cation replacement strategy that mitigates ionic migration while limiting phase segregation, that the replacement of the A-site cations in the perovskite lattice with methylenediammonium cations (MDA2+) substantially suppresses the above issues in wide-bandgap perovskites
0.1038/s41586-024-08160-y | Xin Jiang, et al | 2024 | 26.4 |  | 0.09 | Spin coating | Cell | FTO/Me-4PACz/FA0.7MA0.2Rb0.1Pb(I0.5Br0.5)3/C60/SnOx/Au/PEDOT/PM6:BTPSe-Ph4F/N,N′-Bis{3-[3-(dimethylamino)propylamino] propyl}perylene-3,4,9,10-tetracarboxylic di-imide (PDINN)/Ag | Combining the cis-CyDAI2-treated perovskite and the organic active layer with a narrow bandgap of 1.27 eV, the constructed monolithic perovskite– organic TSC demonstrates a PCE of 26.4% (certified as 25.7%).
10.1038/s41560-022-01045-2 | Ludong Li, et al | 2022 | 24.7 |  | 0.049 | Spin coating | Cell | PET/ITO/MB-NiO/FA0.8Cs0.2PbI1.95Br1.05/C60/ALD-SnO2/Au/PEDOT:PSS/FA0.7MA0.3Pb0.5Sn0.5I3 perovskite/C60/BCP/Cu | Using a mixture of two hole-selective molecules based on carbazole cores and phosphonic acid anchoring groups to form a self-assembled monolayer and bridge perovskite with a low temperature-processed NiO nanocrystal film
10.1038/s41560-022-01045-2 | Ludong Li, et al | 2022 | 23.5 |  | 1.05 | Spin coating | Cell | PET/ITO/MB-NiO/FA0.8Cs0.2PbI1.95Br1.05/C60/ALD-SnO2/Au/PEDOT:PSS/FA0.7MA0.3Pb0.5Sn0.5I3 perovskite/C60/BCP/Cu | Using a mixture of two hole-selective molecules based on carbazole cores and phosphonic acid anchoring groups to form a self-assembled monolayer and bridge perovskite with a low temperature-processed NiO nanocrystal film
10.1038/s41467-025-61081-w | Yinqing Sun, et al | 2025 | 29.88 |  | 1.04 | Evaporation | Cell | Ag/ITO/a-Si(p)/a-Si(i)/n-Si/a-Si(i)/a- Si(n)/ITO/2PACZ/CsxFA1-xPb(I,Br)3 (0<x < 1)/C60/SnO2/Indium Zinc Oxide (IZO)/Ag/LiF | Through ensuring high phase homogeneity, which promotes charge transfer across all facets of the pyramid on the textured substrates and releases the residual stress at the perovskite/c-silicon interface,
10.1021/acs.accounts.4c00095 | Jiyun Zhang, et al | 2024 |  |  |  | Spin coating |  |  | The recent advancements in automated and autonomous laboratories for advanced material discovery and device optimization with a strong focus on solution-processing perovskite solar cells.
10.1021/acsami.4c13024 | Baumann et al. | 2024 | 19.9 |  | 0.105 | Spin coating | Cell | ITO/2PACz/Cs₀.₀₅MA₀.₁FA₀.₈₅Pb(I₀.₉Br₀.₁)₃/LiF/C60/BCP/Ag | First fully automated application of complex one-step antisolvent quenching within inert atmosphere; demonstrates remarkable repeatability and transferability matching human expert performance with improved homogeneity and potential for autonomous optimization
10.1002/aenm.202302594 | Zhang et al. | 2023 | 21.6 |  |  | Spin coating | Cell | ITO/SnO₂-PEIE/FA₀.₉₅Cs₀.₀₅PbI₃/PDCBT/PTAA-BCF/Au | Integration of a fully automated robotic platform with Bayesian optimization for rapid, closed-loop optimization of perovskite thin films under ambient conditions, resulting in high efficiency (21.6%) and excellent device stability (retention of ~90% efficiency after 1100 h at 60–65 °C).
10.26434/chemrxiv-2025-g86dx | Eguchi et al. | 2025 | 19.2 | 19 | 0.0157 | Spin coating | Cell | FTO/SnO₂/Cs₀.₀₅FA₀.₈₅MA₀.₁₀PbI₃/Spiro-OMeTAD/Au | Development of an automated spin-coating system integrating a robot arm and precise antisolvent control, significantly reducing device performance variation and surface roughness compared to manual fabrication.
10.1039/d4dd00075g | Cakan et al. | 2024 | 15.5 |  |  | Spin coating | Cell | ITO/MeO-2PACz/MA₀.₀₃₅ FA₀.₇₈ Cs₀.₁₈₅ Pb(I₀.₈₆₃ Br₀.₁₃₂ Cl₀.₀₀₅)₃/C60/BCP/Ag | Automated high-throughput screening and fabrication of triple-halide perovskite films with enhanced photo- and thermal-stability, achieving reproducible PCEs above 15.5% without interface or bulk passivation.
10.1039/d4dd00075g | Cakan et al. | 2024 | 17 | 15 | 1 | Spin coating | Cell | ITO/MeO-2PACz/Cs₀.₂₂FA₀.₇₈Pb(I₀.₈₅Br₀.₁₅)₃/C60/BCP/Ag | Same as above, but the data here concerns the reproducibility evaluation using a different perovskite composition
10.1039/d5el00007f | Eguchi et al. | 2025 | 21.4 | 20.2 | 0.157 | Spin coating | Cell | FTO / SnO₂ / CsFAPbI₃ / OAI / spiro-OMeTAD / Au | Use of automated spin-coating system combined with Bayesian optimization to efficiently optimize perovskite composition and process conditions, achieving improved reproducibility and highest PCE compared to manual methods.
10.1038/s41560-021-00953-z | Zhao et al. | 2022 | 20.9 |  | 0.113 | Spin coating | Cell | ITO/SnO₂–PEIE/PCBM/MnSO₄/MA₀.₁₀Cs₀.₀₅FA₀.₈₅Pb(I₀.₉₅Br₀.₀₅)₃/PDCBT/PTAA-BCF/Au | Bilayer conducting polymer HTL (PDCBT/PTAA-BCF) achieving operational stability >1400 h at 60–65 °C; high PCE with improved hole mobility and device stability at elevated temperatures
10.1039/d4ee01432d | Zhang et al. | 2024 | 23.1 |  | 0.063 | Spin coating | Cell | ITO/SnO₂/FA₁₋ₓCsₓPb(I₁₋ₓClₓ)₃/Spiro-OMeTAD/Au | Implementation of a fully automated device acceleration platform (SPINBOT) to precisely control and optimize critical process parameters (notably dripping speed of organic ammonium halide) in ambient air, enabling >23% efficient additive-free perovskite solar cells with high reproducibility and state-of-the-art photo-thermal stability. This approach overcomes limitations of manual methods and advances practical scalable fabrication in ambient conditions
10.1002/adfm.202503717 | Satale et al. | 2025 | 17.78 | 17.42 | 0.09 | Inkjet printing | Cell | ITO/SnO2/Cs0.10FA0.75MA0.15Pb(Br0.15I0.85)3/Spiro-OMeTAD/Ag | γ-valerolactone (GVL) and 1,3-dimethyl-2-imidazolidinone (DMI) as co-solvent
10.1002/adfm.202503717 | Satale et al. | 2025 | 16.78 |  | 1.05 | Inkjet printing | Cell | ITO/SnO2/Cs0.10FA0.75MA0.15Pb(Br0.15I0.85)3/Spiro-OMeTAD/Ag | γ-valerolactone (GVL) and 1,3-dimethyl-2-imidazolidinone (DMI) as co-solvent
10.1002/adfm.202503717 | Satale et al. | 2025 | 15.35 |  | 2.1 | Inkjet printing | Cell | ITO/SnO2/Cs0.10FA0.75MA0.15Pb(Br0.15I0.85)3/Spiro-OMeTAD/Ag | γ-valerolactone (GVL) and 1,3-dimethyl-2-imidazolidinone (DMI) as co-solvent
10.1002/adfm.202503717 | Satale et al. | 2025 | 13.14 |  | 13 | Inkjet printing | Module | ITO/SnO2/Cs0.10FA0.75MA0.15Pb(Br0.15I0.85)3/Spiro-OMeTAD/Ag | γ-valerolactone (GVL) and 1,3-dimethyl-2-imidazolidinone (DMI) as co-solvent
10.1002/adfm.202503717 | Satale et al. | 2025 | 14.57 | 14.2 | 0.09 | Inkjet printing | Cell | ITO/SnO2/Cs0.10FA0.75MA0.15Pb(Br0.15I0.85)3/Spiro-OMeTAD/Ag | γ-valerolactone (GVL) as co-solvent
10.1002/adfm.202503717 | Satale et al. | 2025 | 16.65 | 15.27 | 0.09 | Inkjet printing | Cell | ITO/SnO2/Cs0.10FA0.75MA0.15Pb(Br0.15I0.85)3/Spiro-OMeTAD/Ag | γ-valerolactone (GVL) and 1,3-dimethyl-2-imidazolidinone (DMI) as co-solvent
10.1002/adfm.202503717 | Satale et al. | 2025 | 15.99 | 15.68 | 0.09 | Inkjet printing | Cell | ITO/SnO2/Cs0.10FA0.75MA0.15Pb(Br0.15I0.85)3/Spiro-OMeTAD/Ag | γ-valerolactone (GVL) and 1,3-dimethyl-2-imidazolidinone (DMI) as co-solvent
10.1002/smsc.202500362 | Pesch et al | 2025 | 19.8 | 18.43 | 0.105 | Inkjet printing | Cell | ITO/2PACz/Cs0.16FA0.65MA0.19Pb(I0.77Br0.17Cl0.06)3/PDAI2-BAI/C60/BCP/Ag | hybrid process with Inkjet with PDAI2-BAI passivaion
10.1002/smsc.202500362 | Pesch et al | 2025 | 18.2 | 17.8 | 0.105 | Inkjet printing | Cell | ITO/2PACz/Cs0.16FA0.65MA0.19Pb(I0.77Br0.17Cl0.06)3/LiF/C60/BCP/Ag | hybrid process with Inkjet with LIF passiviatoin
10.1002/smsc.202500362 | Pesch et al | 2025 |  | 16.44 | 0.105 | Inkjet printing | Cell | ITO/2PACz/Cs0.16FA0.65MA0.19Pb(I0.77Br0.17Cl0.06)3/PDAI2-BAI/C60/BCP/Ag | hybrid process with Inkjet with PDAI2-BAI passivaion
10.1002/smsc.202500362 | Pesch et al | 2025 | 27.43 | 25.6 | 1 | Inkjet printing | Cell | Si/ITO/2PACz/Cs0.18FA0.63MA0.19Pb(I0.76Br0.12Cl0.12)3/PDAI2-BAI/C60/SnO2/ | hybrid process with Inkjet with PDAI2-BAI passivaion
| Tara et al | 2024
10.1021/acsami.1c04407 | Pendyala et al | 2021 |  |  |  | Spin coating | Cell | FTO/TiO2/NVC/Cs0.2FA0.8(PbI0.6Br0.4)3)/SPIRO/Au | ST devices 19.3% AVT; TritonX additive; dmf:dmso ink
10.1002/solr.202200988 | Pendyala et al | 2023 | 9.14 |  |  | Inkjet printing | Cell | PEN/ITO/NiO2/NVC/Cs0.2FA0.8(PbI0.6Br0.4)3)/PCBVM/Au | ST devices 29.3% AVT; TritonX additive; dmf:dmso ink
10.1016/j.cej.2024.152541 | Satale et al. | 2024 | 15.47 | 14.46 | 0.09 | Inkjet printing | Cell | ITO/SnO2/Cs0.10FA0.75MA0.15Pb(Br0.15I0.85)3/Spiro-OMeTAD/Ag | DMI ink, 100°C anneaing
10.1016/j.cej.2024.152541 | Satale et al. | 2024 | 17.5 | 17.3 | 1.05 | Inkjet printing | Cell | ITO/SnO2/Cs0.10FA0.75MA0.15Pb(Br0.15I0.85)3/Spiro-OMeTAD/Ag | DMI ink
10.1016/j.cej.2024.152541 | Satale et al. | 2024 | 14.7 | 13.48 | 2.1 | Inkjet printing | Cell | ITO/SnO2/Cs0.10FA0.75MA0.15Pb(Br0.15I0.85)3/Spiro-OMeTAD/Ag | DMI ink
10.1016/j.cej.2024.152541 | Satale et al. | 2024 | 13.77 | 12.05 | 0.09 | Inkjet printing | Cell | ITO/SnO2/Cs0.10FA0.75MA0.15Pb(Br0.15I0.85)3/Spiro-OMeTAD/Ag | DMI ink
10.1016/j.cej.2024.152541 | Satale et al. | 2024 | 13.8 | 12.99 | 0.09 | Inkjet printing | Cell | ITO/SnO2/Cs0.10FA0.75MA0.15Pb(Br0.15I0.85)3/Spiro-OMeTAD/Ag | GBL
10.1016/j.cej.2024.152541 | Satale et al. | 2024 | 16.24 | 15.32 | 0.09 | Inkjet printing | Cell | ITO/SnO2/Cs0.10FA0.75MA0.15Pb(Br0.15I0.85)3/Spiro-OMeTAD/Ag | DMI ink, 130°C anneaing
10.1016/j.cej.2024.152541 | Satale et al. | 2024 | 17.5 | 17.31 | 0.09 | Inkjet printing | Cell | ITO/SnO2/Cs0.10FA0.75MA0.15Pb(Br0.15I0.85)3/Spiro-OMeTAD/Ag | DMI ink, 150°C anneaing
10.1016/j.cej.2024.152541 | Satale et al. | 2024 | 11.37 |  | 12.3 | Inkjet printing | Module | ITO/SnO2/Cs0.10FA0.75MA0.15Pb(Br0.15I0.85)3/Spiro-OMeTAD/Ag | DMI ink, 150°C anneaing; on 5x5cm² 6 cells
10.1002/solr.201700217 | Liang et al | 2018 | 17.04 |  | 0.04 | Inkjet printing | Cell | glass/FTO/TiO2-c/TiO2-m/MAPI/Spiro/Au | vacuum annealing
10.1002/solr.201700217 | Liang et al | 2018 | 13.27 |  | 4 | Inkjet printing | Cell | glass/FTO/TiO2-c/TiO2-m/MAPI/Spiro/Au | vacuum annealing
10.1002/adfm.201905487 | Chen et al | 2019 | 19 |  | 0.08 | Inkjet printing |  | glass/ito/ptaa/MAPbIBr/PCBM/BCP/Ag | high throughput screening! Solvent DMF/DMSO
0.1021/acsami.0c09485 | li et al | 2020 | 19.6 |  | 0.04 | Inkjet printing | Cell | glass/FTO/TiO2-c/C60/Cs0.05MA0.14FA0.81PbI2.55Br0.45/Spiro/Au | dmf and nmp ink
0.1021/acsami.0c09485 | li et al | 2020 | 17.9 |  | 1.01 | Inkjet printing | Cell | glass/FTO/TiO2-c/C60/Cs0.05MA0.14FA0.81PbI2.55Br0.45/Spiro/Au
10.1016/j.nanoen.2018.01.049 | Ppengwei Li et al | 2018 | 18.64 | 18.2 | 0.04 | Inkjet printing | Cell | glass/FTO/TiO2-c/TiO2-m/MAPI/Spiro/Au | only PbI is IJP+MAI vapor
10.1016/j.nanoen.2018.01.049 | Ppengwei Li et al | 2018 | 17.74 |  | 2 | Inkjet printing | Cell | glass/FTO/TiO2-c/TiO2-m/MAPI/Spiro/Au
https://doi.org/10.1002%2Fsolr.202400165 | Pesch, R. et al., | 2024 | 19 |  | 0.105 | Inkjet printing | Cell | MgF2 / Glass / ITO / 2PACz / DMSO / Cs0.05MA 0.28 FA 0.67 Pb(Br0.03 Cl0.06 I0.91) 3 / LiF / C 60 / BCP / Silver. | • Hybrid two-step: First, evaporation of PbI₂; second, inkjet printing of the organic cation precursors. Also a DMSO vapor treatment to increase porosity of PbI₂ layer in order to facilitate intermixing. •Optimization of printing parameters (print resolution, step sizes, head arrangement) to avoid inhomogeneities, improve stoichiometry, and improve reproducibility.
https://doi.org/10.1002%2Fsolr.202400165 | Pesch, R. et al., | 2024 | 18 | 16.24 | 0.105 | Inkjet printing | Cell | MgF2 / Glass / ITO / 2PACz / DMSO / Cs0.05MA 0.28 FA 0.67 Pb(Br0.03 Cl0.06 I0.91) 3 / LiF / C 60 / BCP / Silver. | • Hybrid two-step: First, evaporation of PbI₂; second, inkjet printing of the organic cation precursors. Also a DMSO vapor treatment to increase porosity of PbI₂ layer in order to facilitate intermixing. •Optimization of printing parameters (print resolution, step sizes, head arrangement) to avoid inhomogeneities, improve stoichiometry, and improve reproducibility.
https://doi.org/10.1021/acsami.4c20567 | Lu, Dongli.et al., | 2025 | 13.44 |  | 3.75 | Spin coating | Cell | FTO/ SnOₓ/PbI2:FAI:PbBr2:MABr / spiro-OMeTAD/Au | •Scalable ambient-condition fabrication: One-step inkjet printing with in situ heat & self-VA yielded uniform, large-grain perovskite films
10.1038/s41467-024-46016-1 | Hasitha C. Weerasinghe, Doojin Vak, et al. | 2024 | 11 |  |  | Gravure | Cell | Glass / ITO / SnO2 / FA0.4MA0.6PbI3 / Spiro-OMeTAD / C / Ag
https://doi.org/10.1016/j.xcrp.2021.100639 | Francesco Bisconti, Aurora Rizzo, et al. | 2021 | 12.2 | 11 | 0.06 | Gravure | Cell | PET/ITO/SnO2/MAPbI3/P3HT/Au
https://doi.org/10.1016/j.xcrp.2021.100639 | Francesco Bisconti, Aurora Rizzo, et al. | 2021 | 9.9 | 8.6 | 0.06 | Gravure | Cell | PET/ITO/SnO2/MAPbI3/P3HT/Au
10.3390/coatings12121948 | T. A. Nirmal Peiris, Jacek Jasieniak, et al. | 2022 | 17 |  | 0.2 | Gravure | Cell | PET / ITO / SnO2 / FA0.91Cs0.09PbI3 / Spiro-OMeTAD / Au
10.1016/j.apmt.2019.03.001
10.1039/C5NR08277C
10.1002/solr.202400612 | Nadir Vanni, Aurora Rizzo, et al. | 2024 | 13.4 |  | 0.09 | Gravure | Cell | PET / ITO / SnO2 / FAPbI3 / Spiro-OMeTAD / Au | a camphorsulfonic-salified chitosan is specifically designed with the aid of DTF calculations to strongly interact with the perovskite and, as a result, improve the morphology and optoelectronic quality of the FAPbI3
10.1038/s41467-020-18940-5 | Young Yun Kim, T Jangwon Seo, et al. | 2020 | 19.1 |  | 0.096 | Gravure | Cell | PET / ITO / SnO2 / (FAPbI3)0.95(MAPbBr3)0.05 / Spiro-OMeTAD / Au | pilot-scale, fully R2R gravure printing of all the layers except for electrodes in PSCs. Tert-butyl alcohol (tBuOH) is introduced as an eco-friendly antisolvent with a wide processing window
10.1038/s41467-020-18940-5 | Young Yun Kim, T Jangwon Seo, et al. | 2020 | 16.7 |  | 0.096 | Gravure | Cell | PET / ITO / SnO2 / (FAPbI3)0.95(MAPbBr3)0.05 / Spiro-OMeTAD / Au
10.1038/s41467-020-18940-5 | Young Yun Kim, T Jangwon Seo, et al. | 2020 | 13.8 |  | 0.096 | Gravure | Cell | PET / ITO / SnO2 / (FAPbI3)0.95(MAPbBr3)0.05 / P3HT / Au
10.1038/s41467-020-18940-5 | Young Yun Kim, T Jangwon Seo, et al. | 2020 | 12.9 |  | 1 | Gravure | Cell | PET / ITO / SnO2 / (FAPbI3)0.95(MAPbBr3)0.05 / P3HT / Au
10.1002/solr.201900204 | Chendi Gong, Junliang Yang, et al. | 2019 | 10.56 | 9.97 | 0.07 | Gravure |  | PEN / ITO / SnO2 / MAFACs perovskite / Spiro-OMeTAD / Ag | combination of R2R microgravure printing and slot-die coating under ambient conditions
10.1002/advs.201802094 | Young Yun Kim, Jangwon Seo, et al. | 2019 | 17.2 | 16 |  | Gravure |  | PET / ITO / SnO2 / MAPbI3 / Spiro-OMeTAD / Ag | first time the fabrication of all-printed PSCs with a n-i-p structure on flexible substrates using gravure printing
10.1002/advs.201802094 | Young Yun Kim, Jangwon Seo, et al. | 2019 | 9.7 |  |  | Gravure |  | PET / ITO / SnO2 / MAPbI3 / P3HT / Ag
10.1038/s41528-025-00407-6 |  | 2025 | 18.6 |  | 0.1 | Screen printing | Cell
10.1002/anie.202501350 |  | 2025 | 21.8 |  | 0.05 | Screen printing | Cell
10.1002/anie.202501350 |  | 2025 | 18.95 |  | 12.6 | Screen printing | Module
10.1002/anie.202425162 |  | 2025 | 19.47 |  | 0.045 | Screen printing | Cell